## 7-1
Image 7 | Area 1 | r2 | r | D
1 | 6160.467 | 1961.932166 | 44.29370345 | 88.58740691 | 88.58740691
2 | 6072.565 | 1933.937898 | 43.97656078 | 87.95312156 | 87.95312156
3 | 6204.418 | 1975.929299 | 44.45142629 | 88.90285258 | 88.90285258
4 | 6083.553 | 1937.437261 | 44.01632948 | 88.03265897 | 88.03265897
5 | 5134.943 | 1635.332166 | 40.43924042 | 80.87848084 | 80.87848084
7 | 5856.472 | 1865.118471 | 43.18701739 | 86.37403479 | 86.37403479
8 | 6197.093 | 1973.596497 | 44.42517864 | 88.85035727 | 88.85035727
9 | 5563.466 | 1771.804459 | 42.09280768 | 84.18561537 | 84.18561537
10 | 5790.546 | 1844.12293 | 42.94325244 | 85.88650488 | 85.88650488
11 | 6186.105 | 1970.097134 | 44.38577625 | 88.77155251 | 88.77155251
12 | 5263.134 | 1676.157325 | 40.94090039 | 81.88180078 | 81.88180078
13 | 6438.823 | 2050.580573 | 45.2833366 | 90.56667319 | 90.56667319
14 | 6211.743 | 1978.262102 | 44.47765846 | 88.95531692 | 88.95531692
15 | 5222.845 | 1663.326433 | 40.78389919 | 81.56779838 | 81.56779838
16 | 4699.096 | 1496.527389 | 38.68497626 | 77.36995253 | 77.36995253
|  |  | Mean | 85.9176085
|  |  | Std dev | 3.864829

## 9-1
Image 9 | Area 1 | r2 | r | D
2 | 6251.209 | 1990.831 | 44.61873 | 89.23746 | 89.23746
3 | 6111.406 | 1946.308 | 44.11698 | 88.23395 | 88.23395
4 | 6890.311 | 2194.367 | 46.84407 | 93.68813 | 93.68813
5 | 6690.591 | 2130.761 | 46.16017 | 92.32034 | 92.32034
6 | 6930.254 | 2207.087 | 46.97965 | 93.95929 | 93.95929
7 | 6470.9 | 2060.796 | 45.39599 | 90.79199 | 90.79199
8 | 6410.985 | 2041.715 | 45.18534 | 90.37068 | 90.37068
9 | 5572.164 | 1774.575 | 42.1257 | 84.2514 | 84.2514
10 | 5711.968 | 1819.098 | 42.65089 | 85.30177 | 85.30177
11 | 5931.659 | 1889.063 | 43.46336 | 86.92671 | 86.92671
13 | 6690.591 | 2130.761 | 46.16017 | 92.32034 | 92.32034
14 | 6850.367 | 2181.646 | 46.70809 | 93.41618 | 93.41618
16 | 5691.996 | 1812.738 | 42.57626 | 85.15251 | 85.15251
17 | 6071.462 | 1933.587 | 43.97257 | 87.94513 | 87.94513
18 | 4733.344 | 1507.434 | 38.82569 | 77.65138 | 77.65138
19 | 6291.153 | 2003.552 | 44.76105 | 89.52211 | 89.52211
21 | 6590.732 | 2098.959 | 45.8144 | 91.6288 | 91.6288
22 | 6650.648 | 2118.041 | 46.02218 | 92.04435 | 92.04435
24 | 6430.956 | 2048.075 | 45.25566 | 90.51133 | 90.51133
25 | 5851.771 | 1863.621 | 43.16968 | 86.33936 | 86.33936
26 | 6570.76 | 2092.599 | 45.74493 | 91.48986 | 91.48986
27 | 7289.749 | 2321.576 | 48.18274 | 96.36547 | 96.36547
28 | 8068.653 | 2569.635 | 50.69156 | 101.3831 | 101.3831
30 | 7149.945 | 2277.053 | 47.71847 | 95.43694 | 95.43694
31 | 6331.097 | 2016.273 | 44.90293 | 89.80586 | 89.80586
|  |  | Mean | 90.24378
|  |  | Std dev | 4.664158

## 5-2
Image 5 | Area 2 | r2 | r | D
| 30274.474 | 9641.552 | 98.19141 | 196.3828 | 98.19141
| 29824.482 | 9498.243 | 97.45893 | 194.9179 | 97.45893
| 32549.435 | 10366.06 | 101.8139 | 203.6277 | 101.8139
| 30749.466 | 9792.824 | 98.9587 | 197.9174 | 98.9587
| 34024.409 | 10835.8 | 104.0951 | 208.1903 | 104.0951
| 30174.476 | 9609.706 | 98.02911 | 196.0582 | 98.02911
|  | Mean | 99.75786 | 199.5157
|  | Std dev | 2.623177 | 5.246354

## 7-3
Image 7 | Area | r2 | r | D
1 | 29623.128 | 9434.117 | 97.12938 | 194.2588 | 97.12938
8 | 26937.298 | 8578.757 | 92.62158 | 185.2432 | 92.62158
17 | 24646.442 | 7849.185 | 88.59563 | 177.1913 | 88.59563
20 | 21150.913 | 6735.96 | 82.07289 | 164.1458 | 82.07289
25 | 31834.988 | 10138.53 | 100.6903 | 201.3805 | 100.6903
30 | 31953.481 | 10176.27 | 100.8775 | 201.755 | 100.8775
|  | Mean | 93.66454 | 187.3291
|  | Std dev | 7.410002 | 14.82