## 1
X Intensity | Record 58: 1 1
0.4 | 0
0.463 | 0
0.536 | 0
0.621 | 0
0.719 | 0
0.833 | 0
0.965 | 0
1.117 | 0
1.294 | 0
1.499 | 0
1.736 | 0
2.01 | 0
2.328 | 0
2.696 | 0
3.122 | 0
3.615 | 0
4.187 | 0
4.849 | 0
5.615 | 0
6.503 | 0
7.531 | 0
8.721 | 0
10.1 | 0
11.696 | 0
13.545 | 0
15.686 | 0
18.166 | 0
21.037 | 0
24.363 | 0
28.214 | 0
32.674 | 0
37.84 | 0
43.821 | 0
50.748 | 0
58.771 | 4.722
68.061 | 13.315
78.82 | 21.034
91.28 | 23.763
105.709 | 20.257
122.42 | 12.474
141.772 | 4.434
164.183 | 0
190.137 | 0
220.194 | 0
255.002 | 0
295.312 | 0
341.995 | 0
396.058 | 0
458.666 | 0
531.172 | 0
615.139 | 0
712.379 | 0
824.992 | 0
955.406 | 0
1106.435 | 0
1281.34 | 0
1483.893 | 0
1718.466 | 0
1990.119 | 0
2304.716 | 0
2669.043 | 0
3090.964 | 0
3579.581 | 0
4145.438 | 0
4800.746 | 0
5559.644 | 0
6438.508 | 0
7456.302 | 0
8634.988 | 0
10000 | 0

## 2
X Intensity | Record 59: 2 1
0.4 | 0
0.463 | 0
0.536 | 0
0.621 | 0
0.719 | 0
0.833 | 0
0.965 | 0
1.117 | 0
1.294 | 0
1.499 | 0
1.736 | 0
2.01 | 0
2.328 | 0
2.696 | 0
3.122 | 0
3.615 | 0
4.187 | 0
4.849 | 0
5.615 | 0
6.503 | 0
7.531 | 0
8.721 | 0
10.1 | 0
11.696 | 0
13.545 | 0
15.686 | 0
18.166 | 0
21.037 | 0
24.363 | 0
28.214 | 0
32.674 | 0
37.84 | 0
43.821 | 0
50.748 | 0
58.771 | 0.997
68.061 | 7.953
78.82 | 16.343
91.28 | 21.448
105.709 | 21.322
122.42 | 16.765
141.772 | 10.176
164.183 | 4.23
190.137 | 0.767
220.194 | 0
255.002 | 0
295.312 | 0
341.995 | 0
396.058 | 0
458.666 | 0
531.172 | 0
615.139 | 0
712.379 | 0
824.992 | 0
955.406 | 0
1106.435 | 0
1281.34 | 0
1483.893 | 0
1718.466 | 0
1990.119 | 0
2304.716 | 0
2669.043 | 0
3090.964 | 0
3579.581 | 0
4145.438 | 0
4800.746 | 0
5559.644 | 0
6438.508 | 0
7456.302 | 0
8634.988 | 0
10000 | 0

## 3
X Intensity | Record 60: 3 1
0.4 | 0
0.463 | 0
0.536 | 0
0.621 | 0
0.719 | 0
0.833 | 0
0.965 | 0
1.117 | 0
1.294 | 0
1.499 | 0
1.736 | 0
2.01 | 0
2.328 | 0
2.696 | 0
3.122 | 0
3.615 | 0
4.187 | 0
4.849 | 0
5.615 | 0
6.503 | 0
7.531 | 0
8.721 | 0
10.1 | 0
11.696 | 0
13.545 | 0
15.686 | 0
18.166 | 0
21.037 | 0
24.363 | 0
28.214 | 0
32.674 | 0
37.84 | 0
43.821 | 0
50.748 | 0
58.771 | 2.026
68.061 | 11.027
78.82 | 21.403
91.28 | 26.232
105.709 | 22.584
122.42 | 13.016
141.772 | 3.712
164.183 | 0
190.137 | 0
220.194 | 0
255.002 | 0
295.312 | 0
341.995 | 0
396.058 | 0
458.666 | 0
531.172 | 0
615.139 | 0
712.379 | 0
824.992 | 0
955.406 | 0
1106.435 | 0
1281.34 | 0
1483.893 | 0
1718.466 | 0
1990.119 | 0
2304.716 | 0
2669.043 | 0
3090.964 | 0
3579.581 | 0
4145.438 | 0
4800.746 | 0
5559.644 | 0
6438.508 | 0
7456.302 | 0
8634.988 | 0
10000 | 0

## Sheet1
Sample Name | T | Z-Ave | PdI | Pk 1 Mean Int | Pk 2 Mean Int | Pk 3 Mean Int | Pk 1 Area Int | Pk 2 Area Int | Pk 3 Area Int | Scattering Angle
| °C | d.nm |  | d.nm | d.nm | d.nm | Percent | Percent | Percent | °
1 | 25.1 | 88.75 | 0.044 | 93.08 | 0 | 0 | 100 | 0 | 0 | 173
2 | 25 | 99.76 | 0.072 | 104.4 | 0 | 0 | 100 | 0 | 0 | 173
3 | 25 | 90.25 | 0.048 | 94.58 | 0 | 0 | 100 | 0 | 0 | 173