## BN20190117
Image 7 | Area | r2 | r | D
2 | 7987.53 | 2543.799 | 50.43609 | 100.8722
4 | 7523.139 | 2395.904 | 48.94797 | 97.89595
16 | 7259.984 | 2312.097 | 48.08427 | 96.16854
18 | 6253.803 | 1991.657 | 44.62798 | 89.25597
20 | 6764.633 | 2154.342 | 46.41489 | 92.82977
21 | 6145.445 | 1957.148 | 44.23967 | 88.47933
25 | 6749.153 | 2149.412 | 46.36175 | 92.7235
31 | 6222.843 | 1981.797 | 44.51738 | 89.03476
53 | 6640.795 | 2114.903 | 45.98807 | 91.97615
93.24846

## BN20180510
Image 21 | Area | r2 | r | D
1 | 6201.101 | 1974.873 | 44.43954 | 88.87908
2 | 6664.586 | 2122.48 | 46.07038 | 92.14075
3 | 5761.59 | 1834.901 | 42.83575 | 85.6715
4 | 6408.87 | 2041.041 | 45.17789 | 90.35577
5 | 6536.728 | 2081.761 | 45.62631 | 91.25263
6 | 7104.097 | 2262.451 | 47.56523 | 95.13046
7 | 6968.248 | 2219.187 | 47.10825 | 94.2165
8 | 6808.426 | 2168.289 | 46.56489 | 93.12977
9 | 6624.63 | 2109.755 | 45.93207 | 91.86413
10 | 6592.666 | 2099.575 | 45.82112 | 91.64224
11 | 6872.355 | 2188.648 | 46.78299 | 93.56598
12 | 6912.31 | 2201.373 | 46.91879 | 93.83757
13 | 5889.448 | 1875.62 | 43.30843 | 86.61687
14 | 5889.448 | 1875.62 | 43.30843 | 86.61687
15 | 6129.181 | 1951.968 | 44.18109 | 88.36217
16 | 6832.399 | 2175.923 | 46.64679 | 93.29358
17 | 6440.835 | 2051.221 | 45.29041 | 90.58082
18 | 6456.817 | 2056.311 | 45.34657 | 90.69313
19 | 5977.35 | 1903.615 | 43.63043 | 87.26087
20 | 7000.212 | 2229.367 | 47.21617 | 94.43234
90.97715

## BN20190524
Image 13 | Area | r2 | r | D
1 | 4395.101 | 1399.714 | 37.41275 | 74.8255
4 | 4922.513 | 1567.679 | 39.59393 | 79.18786
5 | 4790.66 | 1525.688 | 39.06006 | 78.12011
6 | 4307.199 | 1371.719 | 37.03673 | 74.07346
7 | 4219.297 | 1343.725 | 36.65686 | 73.31371
8 | 4644.157 | 1479.031 | 38.45817 | 76.91634
9 | 4204.647 | 1339.06 | 36.59316 | 73.18633
10 | 4776.01 | 1521.022 | 39.00029 | 78.00057
11 | 4453.703 | 1418.377 | 37.66134 | 75.32269
12 | 4834.611 | 1539.685 | 39.23882 | 78.47764
13 | 5156.919 | 1642.331 | 40.52568 | 81.05136
14 | 4893.213 | 1558.348 | 39.47592 | 78.95184
15 | 4497.654 | 1432.374 | 37.84672 | 75.69343
16 | 4600.206 | 1465.034 | 38.27576 | 76.55152
17 | 4424.402 | 1409.045 | 37.53725 | 75.0745
18 | 4732.059 | 1507.025 | 38.82042 | 77.64084
19 | 4585.556 | 1460.368 | 38.21476 | 76.42953
21 | 3955.591 | 1259.742 | 35.49285 | 70.9857
22 | 3999.542 | 1273.739 | 35.68949 | 71.37897
24 | 4131.395 | 1315.731 | 36.273 | 72.54601
75.8864